## Sheet1
Component | Weight % | Required mass [mg]
PS | 10% | 178.24
Iron | 40% | 712.96
Water |  | 50000
Gelatin | 4% | 2096.436
Alginate | 0.6% | 314.4654
Trial 1 | Total mass [mg] | Component mass [mg]
Empty vial | 12016.7 | 12016.7
Solvent | 12907.9 | 891.2
PS | 13004.9 | 97
Iron | 13662.9 | 658
Gelatin |  | 2109
Alginate |  | 312
Trial 2 | Total mass [mg] | Component mass [mg]
Empty vial | 12011.2 | 12011.2
Solvent | 12949.3 | 938.1
PS | 12949.3
Iron | 12949.3
Gelatin |  | 2109
Alginate |  | 312

## Trials
Trial | 1
Solvent volume [mL] | 1
Polystyrene wt% | 20%
Iron oxide wt% | 40%
Fibre Experiment:
Solvent mass [mg] | 891.2
Required PS [mg] | 445.6
Required iron [mg] | 891.2
Hydrogel:
Hydrogel volume [ml] | 50
Alginate wt% | 4%
Gelatin wt% | 0.6%
Required Alginate [mg] | 200
Required Gelatin [mg] | 30
Additional solvent [ul] | 600
Additional DMF [ul] | 510
Additional acetone [ul] | 90
Additional mass [mg] | 534.72
Total solvent mass [mg] | 1425.92
New iron % | 32.26%
New PS % | 16.13%

## Final Set
Trial | 1 | Trial | 2 | Trial | 3 | Trial | 4 | Trial | 5 | Trial | 6 | Trial | 7 | Trial | 8 | Trial | 9
Solvent volume [mL] | 1 | Solvent volume [mL] | 1 | Solvent volume [mL] | 1 | Solvent volume [mL] | 1 | Solvent volume [mL] | 1 | Solvent volume [mL] | 1 | Solvent volume [mL] | 1 | Solvent volume [mL] | 1 | Solvent volume [mL] | 1
Polystyrene wt% | 10% | Polystyrene wt% | 20% | Polystyrene wt% | 30% | Polystyrene wt% | 10% | Polystyrene wt% | 20% | Polystyrene wt% | 30% | Polystyrene wt% | 10% | Polystyrene wt% | 20% | Polystyrene wt% | 30%
Iron oxide wt% | 10% | Iron oxide wt% | 10% | Iron oxide wt% | 10% | Iron oxide wt% | 20% | Iron oxide wt% | 20% | Iron oxide wt% | 20% | Iron oxide wt% | 30% | Iron oxide wt% | 30% | Iron oxide wt% | 30%
Fibre Experiment: |  | Fibre Experiment: |  | Fibre Experiment: |  | Fibre Experiment: |  | Fibre Experiment: |  | Fibre Experiment: |  | Fibre Experiment: |  | Fibre Experiment: |  | Fibre Experiment:
Solvent mass [mg] | 900 | Solvent mass [mg] | 900 | Solvent mass [mg] | 900 | Solvent mass [mg] | 900 | Solvent mass [mg] | 900 | Solvent mass [mg] | 900 | Solvent mass [mg] | 900 | Solvent mass [mg] | 900 | Solvent mass [mg] | 900
Required PS [mg] | 112.5 | Required PS [mg] | 257.1429 | Required PS [mg] | 450 | Required PS [mg] | 128.5714 | Required PS [mg] | 300 | Required PS [mg] | 540 | Required PS [mg] | 150 | Required PS [mg] | 360 | Required PS [mg] | 675
Required iron [mg] | 112.5 | Required iron [mg] | 128.5714 | Required iron [mg] | 150 | Required iron [mg] | 257.1429 | Required iron [mg] | 300 | Required iron [mg] | 360 | Required iron [mg] | 450 | Required iron [mg] | 540 | Required iron [mg] | 675
Actual masses
Polystyrene [mg]
Iron oxide [mg]