## Fibre Spinning
Iron Oxide, wt% | Iron oxide, mass [mg] | Total mass [mg] | Rate spinnability | Fibre diameter [um] | Fibre count [-] | Fibre + Frame mass [mg] | Fibre length [mm] | Fibre mass [g] | Fibre volume [cm^3] | Fibre density [g/cm^3]
0 | 0 | 0 | Poor - dries out very quickly |  |  |  | 0 | -0.12 | 0 | #DIV/0!
10 | 142.2222 | 142.2222
20 | 320 | 320
30 | 548.5714 | 548.5714
40 | 853.3333 | 853.3333
(1: worst, 5: best)
Solvent composition |  | Fibre frame |  | Magnet properties
DMF, volume [uL] | 850 | Mass [mg] | 120 | Remanent magnetisation [mT]
Acetone, volume [uL] | 150 | Internal width [mm] | 15 | Distance from fibres [mm]
Solvent, mass [mg] | 896 | Frame thickness [mm] | 2 | Mass [g] | 22.4284
Polystryene [mg] | 384 | Hole diameter [mm] | 0.73 | Length [mm] | 49.5
Total mass [mg] | 1280 | Perimeter [mm] | 42 | Thickness [mm] | 3.003
|  |  |  | Width [mm] | 19.954
|  |  |  | Magnetisation direction [N/S] | Through thickness
|  |  |  | Magnetisation cross-sectional area [mm^2] | 987.723

## Pump Calibration
Mass of water [g] | 63.105
Pump wiring
Green -> Black
Blue -> Red

## Magnet
Apparent mass on scale [g] | 22.547
With separator [g] | 49.773
Separator mass [g] | 27.3939
Magnet mass [g] | 22.3791
Mass increase [g] | 0.1679
Magnet force [N] | 0.001647099

## Preparing Solutions
Weight Iron % | Empty vial mass [g] | With DMF/Acetone mass [g] | DMF/Acetone mass [g] | Polystyrene mass [g] | With Polystyrene mass [g] | Solvent mass [g] | Iron weighing boat before mass [g] | Iron weighing boat mass after [g] | Iron mass [g] | Total mass | Solution mass [g] | Actual iron mass [g] | Actual iron wt% | Mass with stir bar [g]
0% | 15.2363 | 16.147 | 0.9107 | 0.3788 | 16.5241 | 1.2878 | 0 | 0 | 0 | 16.5241 | 1.2878 | 0 | 0% | 17.2085
10% | 15.4301 | 16.3299 | 0.8998 | 0.3866 | 16.7173 | 1.2872 | 0.1454 | 0.004 | 0.1414 | 16.8487 | 1.4186 | 0.1314 | 9.263% | 17.5308
20% | 15.5234 | 16.4449 | 0.9215 | 0.3886 | 16.8327 | 1.3093 | 0.333 | 0.0021 | 0.3309 | 17.1613 | 1.6379 | 0.3286 | 20.06% | 17.8507
30% | 15.2052 | 16.1172 | 0.912 | 0.393 | 16.5095 | 1.3043 | 0.5553 | 0.0015 | 0.5538 | 17.058 | 1.8528 | 0.5485 | 29.6% | 17.7438
40% | 15.4054 | 16.3229 | 0.9175 | 0.3885 | 16.7102 | 1.3048 | 0.8649 | -0.0011 | 0.866 | 17.5699 | 2.1645 | 0.8597 | 39.72% | 18.2533